## Diamond Results
SampleResults: Our Ref. | Report.No | Valid From | Valid Until | Client ref | Shape | Weight R | Weight C | Clarity | Potential clarity | Weight-loss clarity | LW-fluo | Colour | ECG | Diam / LW Min | Diam / LW Max | Height CAvg | Girdle description | Girdle size % | Girdle nature | Culet Description | Culet size % | Culet nature | Table width % | Cr. Height% | Pav. depth% | Total depth% | Crown angle° | Pavillion angle° | Cr + Pav angle° | Length halves cr% | Length halves pav% | Potential Make | Proportions | Polish | Symmetry | H&A | Inscription | Remarks | Extra info | SW-fluo | Fancy-colour | Origin | Prop | Fin | Afm | Sc.Sample type | Premium Ideal Cut
24025891004 | 240000192074 | 8/1/2024 | 8/1/2034 | 61008a | brilliant | 1.00 | 1.00001 | vs1 |  |  | nil | G |  | 6.33 | 6.39 | 3.95 | medium | 4.5 | faceted |  |  | pointed | 61 | 13.5 | 44.0 | 62.0 | 34.7 | 41.4 | 76.1 | 50 | 80 |  | EXC | EXC | EXC |  | Y |  |  |  |  | natural colour |  |  |  | Diamond | No
24025891003 | 240000192073 | 8/1/2024 | 8/1/2034 | 620121 | pear | 1.02 | 1.01986 | si2 |  |  | nil | H |  | 5.44 | 8.42 | 3.54 | very thick | 7.0 | faceted |  |  | pointed | 58 | 15.5 | 43.0 | 65.1 | [7 empty] | EXC | VG |  | Y |  |  |  |  | natural colour |  |  |  | Diamond | No
24025891002 | 240000192072 | 8/1/2024 | 8/1/2034 | 61901-aj | pear | 0.99 | 0.99790 | vvs1 |  |  | nil | H |  | 5.49 | 9.34 | 3.01 | medium | 4.5 | faceted |  |  | pointed | 63 | 16.0 | 34.5 | 54.8 | [7 empty] | EXC | EXC |  | Y |  |  |  |  | natural colour |  |  |  | Diamond | No

## Jewel Results
SampleResults: Our Ref. | Report.No | Valid From | Valid Until | Client ref | Type | Weight | Amount of diamonds | Weight of diamonds | Description of materials | Inscriptions | Additional info | Diamond group 1 | Amount of diamonds 1 | Weight of diamonds 1 | Shapes 1 | Carat 1 | Measurements 1 | Colour 1 | Clarity 1 | Symmetry 1 | Settings 1